## Sheet1
Number | Particle size/nm
1 | 191.75
2 | 214.8
3 | 232.44
4 | 199.71
5 | 182.98
6 | 198.31
7 | 252.44
8 | 250.4
9 | 229.08
10 | 202.98
11 | 218.3
13 | 259.73
14 | 278.68
15 | 262.49
16 | 240.53
17 | 223.99
18 | 302.53
19 | 299.72
20 | 129.18
21 | 351.29
22 | 278.64
23 | 189.69
24 | 225.89
25 | 257.07
26 | 186.91
27 | 241.39
28 | 255.96
29 | 221.57
30 | 314.04
31 | 236.29
32 | 259.32
33 | 390.55
34 | 308.6
35 | 280.17
36 | 206.11
37 | 275.12
38 | 269
39 | 273.07
40 | 292.66
41 | 200.55
42 | 377.96
43 | 287.83
44 | 373.51
45 | 238.46
46 | 301.32
47 | 268.57
48 | 265.1
49 | 222.25
50 | 192.81
51 | 260.55
52 | 225.66
53 | 246.07
54 | 184.11
55 | 242.17
56 | 249.65
57 | 281.58
58 | 319.3
59 | 175.71
60 | 227.02
61 | 147.7
62 | 134.82
63 | 140.66
64 | 83.8
65 | 237.59
66 | 91.68
67 | 160.94
68 | 154.73
69 | 109.64
70 | 120.52
71 | 53.88
72 | 157.15