## Sheet1
Number | Particle size/nm
1 | 463.8
2 | 434.17
4 | 327.74
5 | 279.25
6 | 274.09
7 | 285.76
8 | 254.66
9 | 164.77
10 | 208.44
11 | 309.33
12 | 231.53
13 | 277.26
14 | 238.03
15 | 276.22
16 | 341.14
17 | 353.95
18 | 225.06
19 | 367.96
20 | 306.02
21 | 324.3
22 | 287.41
23 | 251.68
24 | 221.69
25 | 247.33
26 | 268.98
27 | 378.96
28 | 503.44
29 | 245.67
30 | 306.73
31 | 231.27
32 | 250.48
33 | 268.75
34 | 159.04
35 | 213.95
36 | 115.74
37 | 186.58
38 | 193.39
39 | 211.51
40 | 174.64
41 | 197.88
42 | 209.38
43 | 198.41
44 | 151.44
45 | 217.29
46 | 220.06
47 | 184.7
48 | 226.04
49 | 215.74
51 | 232.77
52 | 153.81
53 | 124.49
54 | 106.99
55 | 159.44
56 | 156.38
57 | 111.79
58 | 174.06
59 | 185.9
60 | 144.07
61 | 141.8
62 | 118.1
63 | 141.63
64 | 135.04
65 | 92.11
66 | 122.07
67 | 80.53
68 | 489.54
69 | 188.14