## Sheet1
Number | Particle size/nm
1 | 223.38
2 | 224.56
4 | 244.19
5 | 244.18
6 | 232.84
8 | 224.06
11 | 227.29
12 | 252.98
13 | 269.19
14 | 251.53
15 | 253.06
18 | 190.45
19 | 188.13
20 | 250.44
22 | 191.37
23 | 304.71
24 | 269.17
25 | 110.3
26 | 235.66
27 | 160.82
28 | 166.03
29 | 150.32
30 | 244.56
34 | 211.27
35 | 256.71
36 | 166.92
40 | 221.45
41 | 265.84
42 | 224.19
43 | 240.45
45 | 208.25
46 | 150.19
47 | 270.07
52 | 119.69
53 | 150.31
54 | 90.7
55 | 165.87
56 | 195.6
58 | 194.42
59 | 193.04
60 | 219.13
61 | 130.73
62 | 186.26
63 | 114.93
64 | 212.39
65 | 229.98
66 | 244.66
67 | 205.96
68 | 224.02
69 | 286.4
70 | 282.11
71 | 256.18
72 | 201.8
73 | 216.78
74 | 202.35
75 | 262.75
76 | 183.87
77 | 194.83
78 | 239.93
79 | 330.55
80 | 240.69
81 | 221.67
82 | 151.77
83 | 206.82
84 | 205.27
85 | 191.64
86 | 297.17
87 | 323.06
88 | 250.45
89 | 238.27
90 | 264.01
91 | 172.61