## Sheet1
Number | Particle size/nm
1 | 160.86
2 | 333.19
3 | 246.04
4 | 267.06
6 | 204.78
9 | 243.66
10 | 429.04
11 | 315.11
12 | 272.55
13 | 229.46
14 | 289.2
15 | 233.22
16 | 236.06
17 | 245.56
18 | 216.68
19 | 286.93
20 | 328.05
21 | 228.24
22 | 238
23 | 302.1
24 | 253.89
25 | 231.39
26 | 217.27
27 | 223.39
28 | 247.98
29 | 250.42
30 | 211.72
31 | 260.28
32 | 200.61
33 | 194.64
34 | 370.17
35 | 153.65
36 | 161.7
37 | 274.76
38 | 229.8
39 | 196.12
40 | 208.35
41 | 264.08
42 | 241.64
43 | 223.67
44 | 170.09
45 | 204.61
46 | 157.75
47 | 299.04
48 | 234.01
49 | 154.8
50 | 153.68
51 | 114.93
52 | 250.42
53 | 98.78
54 | 156.47
55 | 126.37
56 | 207.8
57 | 151
58 | 88.75
59 | 207.19
60 | 167.32
61 | 147.6