## Sheet1
Wavelength nm | Controll | PAA 0.015 | PAA 0.025 | PAA 0.05
300 | 3.394 | 3.375 | 3.377 | 3.365
301 | 3.4 | 3.379 | 3.378 | 3.37
302 | 3.379 | 3.405 | 3.413 | 3.38
303 | 3.409 | 3.421 | 3.428 | 3.401
304 | 3.434 | 3.44 | 3.467 | 3.438
305 | 3.462 | 3.482 | 3.483 | 3.465
306 | 4.24 | 4.272 | 4.387 | 4.166
307 | 4.251 | 4.287 | 4.429 | 4.142
308 | 4.206 | 4.303 | 4.421 | 4.134
309 | 4.203 | 4.285 | 4.427 | 4.147
310 | 4.183 | 4.298 | 4.404 | 4.182
311 | 4.187 | 4.376 | 4.412 | 4.191
312 | 4.216 | 4.296 | 4.389 | 4.208
313 | 4.158 | 4.304 | 4.427 | 4.206
314 | 4.185 | 4.324 | 4.422 | 4.187
315 | 4.163 | 4.337 | 4.383 | 4.233
316 | 4.168 | 4.333 | 4.411 | 4.221
317 | 4.161 | 4.353 | 4.356 | 4.222
318 | 4.179 | 4.365 | 4.415 | 4.228
319 | 4.147 | 4.324 | 4.422 | 4.23
320 | 4.147 | 4.334 | 4.432 | 4.249
321 | 4.151 | 4.352 | 4.395 | 4.217
322 | 4.158 | 4.338 | 4.388 | 4.237
323 | 4.129 | 4.333 | 4.375 | 4.226
324 | 4.15 | 4.357 | 4.394 | 4.21
325 | 4.104 | 4.293 | 4.395 | 4.234
326 | 4.112 | 4.309 | 4.407 | 4.26
327 | 4.094 | 4.298 | 4.402 | 4.239
328 | 4.127 | 4.302 | 4.402 | 4.268
329 | 4.103 | 4.291 | 4.394 | 4.222
330 | 4.098 | 4.326 | 4.391 | 4.212
331 | 4.105 | 4.286 | 4.396 | 4.22
332 | 4.1 | 4.324 | 4.38 | 4.218
333 | 4.094 | 4.286 | 4.395 | 4.257
334 | 4.114 | 4.302 | 4.357 | 4.233
335 | 4.088 | 4.282 | 4.367 | 4.233
336 | 4.094 | 4.291 | 4.374 | 4.246
337 | 4.081 | 4.309 | 4.42 | 4.227
338 | 4.083 | 4.284 | 4.387 | 4.257
339 | 4.078 | 4.324 | 4.386 | 4.226
340 | 4.101 | 4.288 | 4.402 | 4.221
341 | 4.088 | 4.292 | 4.356 | 4.224
342 | 4.092 | 4.312 | 4.393 | 4.226
343 | 4.092 | 4.319 | 4.382 | 4.242
344 | 4.088 | 4.319 | 4.388 | 4.245
345 | 4.064 | 4.321 | 4.319 | 4.257
346 | 4.094 | 4.278 | 4.4 | 4.242
347 | 4.088 | 4.309 | 4.342 | 4.279
348 | 4.099 | 4.265 | 4.399 | 4.223
349 | 4.074 | 4.305 | 4.414 | 4.246
350 | 4.075 | 4.302 | 4.432 | 4.258
351 | 4.096 | 4.317 | 4.379 | 4.234
352 | 4.103 | 4.277 | 4.42 | 4.243
353 | 4.073 | 4.269 | 4.386 | 4.218
354 | 4.091 | 4.278 | 4.377 | 4.238
355 | 4.089 | 4.296 | 4.372 | 4.237
356 | 4.098 | 4.261 | 4.36 | 4.236
357 | 4.085 | 4.28 | 4.397 | 4.255
358 | 4.081 | 4.298 | 4.372 | 4.262
359 | 4.079 | 4.286 | 4.39 | 4.238
360 | 4.084 | 4.301 | 4.363 | 4.243
361 | 4.083 | 4.303 | 4.395 | 4.256
362 | 4.068 | 4.309 | 4.401 | 4.262
363 | 4.07 | 4.287 | 4.394 | 4.24
364 | 4.077 | 4.317 | 4.399 | 4.249
365 | 4.086 | 4.319 | 4.389 | 4.233
366 | 4.075 | 4.268 | 4.387 | 4.253
367 | 4.062 | 4.284 | 4.398 | 4.237
368 | 4.062 | 4.276 | 4.36 | 4.268
369 | 4.076 | 4.309 | 4.422 | 4.264
370 | 4.076 | 4.289 | 4.405 | 4.265
371 | 4.067 | 4.305 | 4.398 | 4.249
372 | 4.082 | 4.307 | 4.389 | 4.289
373 | 4.143 | 4.292 | 4.35 | 4.256
374 | 4.142 | 4.303 | 4.369 | 4.253
375 | 4.158 | 4.323 | 4.368 | 4.258
376 | 4.129 | 4.297 | 4.348 | 4.248
377 | 4.121 | 4.315 | 4.369 | 4.256
378 | 4.137 | 4.304 | 4.343 | 4.239
379 | 4.144 | 4.336 | 4.35 | 4.276
380 | 4.129 | 4.328 | 4.373 | 4.241
381 | 4.123 | 4.297 | 4.385 | 4.248
382 | 4.13 | 4.299 | 4.363 | 4.225
383 | 4.14 | 4.306 | 4.364 | 4.237
384 | 4.117 | 4.313 | 4.357 | 4.249
385 | 4.135 | 4.307 | 4.405 | 4.236
386 | 4.121 | 4.298 | 4.385 | 4.239
387 | 4.133 | 4.314 | 4.358 | 4.243
388 | 4.131 | 4.302 | 4.363 | 4.237
389 | 4.139 | 4.295 | 4.389 | 4.236
390 | 4.13 | 4.33 | 4.382 | 4.24
391 | 4.131 | 4.307 | 4.404 | 4.225
392 | 4.109 | 4.307 | 4.372 | 4.226
393 | 4.121 | 4.273 | 4.359 | 4.23
394 | 4.123 | 4.308 | 4.363 | 4.236
395 | 4.13 | 4.31 | 4.338 | 4.22
396 | 4.116 | 4.283 | 4.353 | 4.262
397 | 4.124 | 4.299 | 4.39 | 4.224
398 | 4.105 | 4.286 | 4.35 | 4.213
399 | 4.13 | 4.302 | 4.381 | 4.211
400 | 4.137 | 4.29 | 4.353 | 4.233
401 | 4.114 | 4.305 | 4.386 | 4.243
402 | 4.125 | 4.325 | 4.363 | 4.227
403 | 4.117 | 4.294 | 4.342 | 4.252
404 | 4.119 | 4.295 | 4.353 | 4.218
405 | 4.114 | 4.299 | 4.347 | 4.234
406 | 4.124 | 4.28 | 4.344 | 4.216
407 | 4.122 | 4.276 | 4.373 | 4.215
408 | 4.127 | 4.289 | 4.355 | 4.226
409 | 4.111 | 4.294 | 4.398 | 4.229
410 | 4.111 | 4.289 | 4.357 | 4.23
411 | 4.124 | 4.31 | 4.369 | 4.213
412 | 4.119 | 4.3 | 4.363 | 4.213
413 | 4.121 | 4.306 | 4.376 | 4.219
414 | 4.12 | 4.32 | 4.388 | 4.236
415 | 4.143 | 4.286 | 4.352 | 4.232
416 | 4.129 | 4.302 | 4.386 | 4.231
417 | 4.225 | 4.335 | 4.357 | 4.234
418 | 4.191 | 4.333 | 4.341 | 4.245
419 | 4.202 | 4.265 | 4.344 | 4.251
420 | 4.195 | 4.299 | 4.341 | 4.234
421 | 4.199 | 4.314 | 4.402 | 4.239
422 | 4.188 | 4.314 | 4.346 | 4.196
423 | 4.199 | 4.318 | 4.348 | 4.23
424 | 4.227 | 4.301 | 4.341 | 4.232
425 | 4.207 | 4.306 | 4.351 | 4.241
426 | 4.204 | 4.309 | 4.312 | 4.216
427 | 4.214 | 4.307 | 4.316 | 4.242
428 | 4.214 | 4.284 | 4.322 | 4.25
429 | 4.202 | 4.291 | 4.298 | 4.256
430 | 4.192 | 4.31 | 4.322 | 4.223
431 | 4.183 | 4.284 | 4.338 | 4.221
432 | 4.221 | 4.3 | 4.343 | 4.197
433 | 4.19 | 4.317 | 4.359 | 4.212
434 | 4.193 | 4.282 | 4.388 | 4.228
435 | 4.193 | 4.297 | 4.334 | 4.231
436 | 4.191 | 4.304 | 4.336 | 4.227
437 | 4.183 | 4.308 | 4.332 | 4.211
438 | 4.183 | 4.283 | 4.355 | 4.214
439 | 4.169 | 4.297 | 4.329 | 4.209
440 | 4.172 | 4.307 | 4.33 | 4.23
441 | 4.205 | 4.327 | 4.336 | 4.205
442 | 4.184 | 4.299 | 4.291 | 4.226
443 | 4.147 | 4.282 | 4.313 | 4.236
444 | 4.19 | 4.262 | 4.345 | 4.232
445 | 4.193 | 4.289 | 4.338 | 4.223
446 | 4.186 | 4.283 | 4.336 | 4.225
447 | 4.199 | 4.289 | 4.313 | 4.213
448 | 4.179 | 4.315 | 4.348 | 4.214
449 | 4.172 | 4.276 | 4.289 | 4.223
450 | 4.154 | 4.296 | 4.332 | 4.227
451 | 4.165 | 4.285 | 4.308 | 4.229
452 | 4.18 | 4.28 | 4.33 | 4.225
453 | 4.178 | 4.269 | 4.323 | 4.212
454 | 4.183 | 4.249 | 4.297 | 4.193
455 | 4.163 | 4.276 | 4.322 | 4.209
456 | 4.164 | 4.288 | 4.269 | 4.199
457 | 4.169 | 4.289 | 4.288 | 4.222
458 | 4.164 | 4.256 | 4.306 | 4.189
459 | 4.158 | 4.253 | 4.303 | 4.203
460 | 4.169 | 4.254 | 4.311 | 4.217
461 | 4.167 | 4.267 | 4.326 | 4.186
462 | 4.137 | 4.258 | 4.311 | 4.189
463 | 4.181 | 4.262 | 4.293 | 4.225
464 | 4.189 | 4.288 | 4.327 | 4.226
465 | 4.157 | 4.275 | 4.313 | 4.203
466 | 4.15 | 4.257 | 4.279 | 4.2
467 | 4.182 | 4.297 | 4.267 | 4.21
468 | 4.166 | 4.258 | 4.289 | 4.198
469 | 4.148 | 4.25 | 4.28 | 4.195
470 | 4.164 | 4.242 | 4.305 | 4.194
471 | 4.144 | 4.242 | 4.289 | 4.189
472 | 4.141 | 4.262 | 4.314 | 4.188
473 | 4.152 | 4.27 | 4.273 | 4.178
474 | 4.153 | 4.254 | 4.28 | 4.199
475 | 4.141 | 4.254 | 4.299 | 4.204
476 | 4.145 | 4.242 | 4.297 | 4.205
477 | 4.144 | 4.226 | 4.328 | 4.175
478 | 4.151 | 4.261 | 4.291 | 4.19
479 | 4.136 | 4.262 | 4.282 | 4.208
480 | 4.154 | 4.261 | 4.291 | 4.187
481 | 4.153 | 4.253 | 4.269 | 4.19
482 | 4.127 | 4.266 | 4.286 | 4.182
483 | 4.152 | 4.217 | 4.27 | 4.198
484 | 4.134 | 4.25 | 4.275 | 4.177
485 | 4.143 | 4.254 | 4.287 | 4.186
486 | 4.13 | 4.261 | 4.282 | 4.179
487 | 4.143 | 4.267 | 4.287 | 4.162
488 | 4.127 | 4.242 | 4.288 | 4.163
489 | 4.133 | 4.243 | 4.264 | 4.167
490 | 4.136 | 4.241 | 4.294 | 4.18
491 | 4.124 | 4.225 | 4.291 | 4.175
492 | 4.134 | 4.247 | 4.272 | 4.181
493 | 4.13 | 4.228 | 4.27 | 4.172
494 | 4.134 | 4.228 | 4.261 | 4.174
495 | 4.109 | 4.227 | 4.257 | 4.16
496 | 4.113 | 4.229 | 4.26 | 4.159
497 | 4.107 | 4.218 | 4.237 | 4.156
498 | 4.117 | 4.226 | 4.237 | 4.166
499 | 4.112 | 4.22 | 4.247 | 4.153
500 | 4.108 | 4.217 | 4.233 | 4.153
501 | 4.118 | 4.197 | 4.244 | 4.135
502 | 4.101 | 4.201 | 4.242 | 4.162
503 | 4.1 | 4.186 | 4.248 | 4.136
504 | 4.088 | 4.189 | 4.214 | 4.127
505 | 4.06 | 4.171 | 4.22 | 4.129
506 | 4.077 | 4.187 | 4.209 | 4.125
507 | 4.055 | 4.172 | 4.196 | 4.1
508 | 4.058 | 4.149 | 4.174 | 4.125
509 | 4.048 | 4.137 | 4.178 | 4.078
510 | 4.055 | 4.131 | 4.165 | 4.085
511 | 4.038 | 4.133 | 4.149 | 4.079
512 | 4.031 | 4.113 | 4.134 | 4.045
513 | 4.025 | 4.094 | 4.117 | 4.037
514 | 4.001 | 4.097 | 4.112 | 4.037
515 | 3.984 | 4.07 | 4.098 | 4.006
516 | 3.969 | 4.059 | 4.08 | 4.012
517 | 3.935 | 4.025 | 4.055 | 4
518 | 3.942 | 4.013 | 4.045 | 3.976
519 | 3.921 | 3.992 | 4.028 | 3.964
520 | 3.908 | 3.968 | 4.007 | 3.95
521 | 3.877 | 3.951 | 3.965 | 3.919
522 | 3.878 | 3.929 | 3.941 | 3.901
523 | 3.847 | 3.908 | 3.931 | 3.878
524 | 3.836 | 3.9 | 3.904 | 3.866
525 | 3.811 | 3.861 | 3.883 | 3.84
526 | 3.791 | 3.847 | 3.858 | 3.811
527 | 3.766 | 3.817 | 3.826 | 3.794
528 | 3.746 | 3.792 | 3.801 | 3.774
529 | 3.722 | 3.762 | 3.785 | 3.745
530 | 3.696 | 3.734 | 3.751 | 3.721
531 | 3.673 | 3.713 | 3.716 | 3.687
532 | 3.647 | 3.673 | 3.698 | 3.664
533 | 3.619 | 3.655 | 3.663 | 3.636
534 | 3.591 | 3.625 | 3.635 | 3.609
535 | 3.562 | 3.595 | 3.597 | 3.579
536 | 3.535 | 3.563 | 3.565 | 3.549
537 | 3.436 | 3.494 | 3.512 | 3.489
538 | 3.407 | 3.468 | 3.482 | 3.461
539 | 3.383 | 3.437 | 3.449 | 3.427
540 | 3.357 | 3.41 | 3.417 | 3.401
541 | 3.328 | 3.376 | 3.388 | 3.376
542 | 3.305 | 3.347 | 3.362 | 3.344
543 | 3.28 | 3.319 | 3.328 | 3.318
544 | 3.252 | 3.291 | 3.301 | 3.286
545 | 3.227 | 3.263 | 3.269 | 3.261
546 | 3.2 | 3.236 | 3.243 | 3.231
547 | 3.173 | 3.204 | 3.211 | 3.2
548 | 3.147 | 3.176 | 3.182 | 3.172
549 | 3.119 | 3.146 | 3.152 | 3.141
550 | 3.088 | 3.116 | 3.122 | 3.112
551 | 3.063 | 3.087 | 3.093 | 3.085
552 | 3.037 | 3.06 | 3.065 | 3.055
553 | 3.008 | 3.03 | 3.038 | 3.026
554 | 2.982 | 3.004 | 3.008 | 3.001
555 | 2.955 | 2.975 | 2.98 | 2.972
556 | 2.928 | 2.946 | 2.951 | 2.943
557 | 2.9 | 2.918 | 2.922 | 2.916
558 | 2.874 | 2.89 | 2.894 | 2.889
559 | 2.847 | 2.861 | 2.864 | 2.86
560 | 2.819 | 2.834 | 2.836 | 2.832
561 | 2.793 | 2.806 | 2.808 | 2.804
562 | 2.766 | 2.777 | 2.781 | 2.777
563 | 2.738 | 2.751 | 2.754 | 2.75
564 | 2.712 | 2.725 | 2.726 | 2.724
565 | 2.686 | 2.698 | 2.7 | 2.697
566 | 2.663 | 2.673 | 2.675 | 2.672
567 | 2.638 | 2.648 | 2.65 | 2.648
568 | 2.613 | 2.623 | 2.624 | 2.621
569 | 2.589 | 2.597 | 2.6 | 2.596
570 | 2.565 | 2.573 | 2.575 | 2.573
571 | 2.542 | 2.549 | 2.551 | 2.55
572 | 2.52 | 2.526 | 2.528 | 2.527
573 | 2.496 | 2.504 | 2.505 | 2.503
574 | 2.474 | 2.481 | 2.482 | 2.48
575 | 2.451 | 2.459 | 2.46 | 2.458
576 | 2.43 | 2.436 | 2.437 | 2.436
577 | 2.408 | 2.413 | 2.415 | 2.413
578 | 2.386 | 2.392 | 2.393 | 2.391
579 | 2.365 | 2.37 | 2.371 | 2.37
580 | 2.344 | 2.348 | 2.349 | 2.349
581 | 2.323 | 2.328 | 2.328 | 2.327
582 | 2.301 | 2.306 | 2.307 | 2.306
583 | 2.28 | 2.285 | 2.286 | 2.285
584 | 2.26 | 2.264 | 2.266 | 2.264
585 | 2.24 | 2.244 | 2.244 | 2.244
586 | 2.22 | 2.224 | 2.224 | 2.224
587 | 2.201 | 2.204 | 2.205 | 2.205
588 | 2.182 | 2.186 | 2.185 | 2.185
589 | 2.163 | 2.166 | 2.166 | 2.166
590 | 2.145 | 2.148 | 2.149 | 2.149
591 | 2.127 | 2.13 | 2.131 | 2.13
592 | 2.109 | 2.112 | 2.112 | 2.111
593 | 2.091 | 2.094 | 2.094 | 2.094
594 | 2.074 | 2.076 | 2.077 | 2.077
595 | 2.057 | 2.059 | 2.059 | 2.059
596 | 2.04 | 2.042 | 2.043 | 2.043
597 | 2.024 | 2.026 | 2.026 | 2.026
598 | 2.007 | 2.009 | 2.009 | 2.009
599 | 1.991 | 1.993 | 1.994 | 1.993
600 | 1.974 | 1.976 | 1.977 | 1.977
601 | 1.958 | 1.96 | 1.96 | 1.96
602 | 1.942 | 1.944 | 1.944 | 1.944
603 | 1.926 | 1.928 | 1.928 | 1.928
604 | 1.91 | 1.911 | 1.912 | 1.912
605 | 1.894 | 1.896 | 1.896 | 1.896
606 | 1.878 | 1.88 | 1.88 | 1.88
607 | 1.863 | 1.865 | 1.865 | 1.865
608 | 1.848 | 1.85 | 1.85 | 1.85
609 | 1.833 | 1.835 | 1.835 | 1.835
610 | 1.819 | 1.821 | 1.821 | 1.821
611 | 1.806 | 1.807 | 1.807 | 1.808
612 | 1.791 | 1.793 | 1.793 | 1.793
613 | 1.778 | 1.779 | 1.78 | 1.78
614 | 1.765 | 1.766 | 1.767 | 1.767
615 | 1.752 | 1.753 | 1.753 | 1.754
616 | 1.739 | 1.74 | 1.74 | 1.74
617 | 1.726 | 1.727 | 1.728 | 1.728
618 | 1.714 | 1.715 | 1.715 | 1.715
619 | 1.701 | 1.702 | 1.702 | 1.703
620 | 1.688 | 1.69 | 1.69 | 1.69
621 | 1.676 | 1.677 | 1.678 | 1.678
622 | 1.664 | 1.665 | 1.665 | 1.665
623 | 1.652 | 1.653 | 1.653 | 1.653
624 | 1.64 | 1.641 | 1.641 | 1.641
625 | 1.628 | 1.629 | 1.629 | 1.629
626 | 1.616 | 1.617 | 1.617 | 1.617
627 | 1.604 | 1.605 | 1.605 | 1.605
628 | 1.593 | 1.594 | 1.594 | 1.593
629 | 1.581 | 1.582 | 1.582 | 1.582
630 | 1.57 | 1.571 | 1.571 | 1.571
631 | 1.56 | 1.561 | 1.561 | 1.561
632 | 1.549 | 1.55 | 1.55 | 1.55
633 | 1.539 | 1.54 | 1.54 | 1.54
634 | 1.529 | 1.53 | 1.53 | 1.53
635 | 1.519 | 1.52 | 1.52 | 1.52
636 | 1.509 | 1.51 | 1.51 | 1.51
637 | 1.499 | 1.5 | 1.5 | 1.5
638 | 1.49 | 1.49 | 1.49 | 1.491
639 | 1.48 | 1.481 | 1.481 | 1.481
640 | 1.471 | 1.472 | 1.472 | 1.472
641 | 1.462 | 1.462 | 1.462 | 1.463
642 | 1.453 | 1.454 | 1.453 | 1.454
643 | 1.444 | 1.445 | 1.444 | 1.445
644 | 1.434 | 1.435 | 1.436 | 1.435
645 | 1.425 | 1.426 | 1.426 | 1.427
646 | 1.417 | 1.417 | 1.417 | 1.418
647 | 1.408 | 1.408 | 1.408 | 1.409
648 | 1.399 | 1.399 | 1.399 | 1.4
649 | 1.389 | 1.39 | 1.39 | 1.39
650 | 1.381 | 1.382 | 1.381 | 1.382
651 | 1.372 | 1.373 | 1.373 | 1.373
652 | 1.364 | 1.364 | 1.364 | 1.364
653 | 1.356 | 1.356 | 1.356 | 1.356
654 | 1.347 | 1.348 | 1.348 | 1.348
655 | 1.34 | 1.34 | 1.34 | 1.34
656 | 1.332 | 1.332 | 1.332 | 1.333
657 | 1.324 | 1.325 | 1.325 | 1.325
658 | 1.316 | 1.317 | 1.317 | 1.317
659 | 1.309 | 1.309 | 1.31 | 1.31
660 | 1.302 | 1.302 | 1.302 | 1.303
661 | 1.295 | 1.295 | 1.295 | 1.295
662 | 1.288 | 1.288 | 1.288 | 1.288
663 | 1.281 | 1.281 | 1.281 | 1.282
664 | 1.273 | 1.274 | 1.274 | 1.274
665 | 1.267 | 1.267 | 1.268 | 1.268
666 | 1.26 | 1.261 | 1.261 | 1.261
667 | 1.254 | 1.254 | 1.254 | 1.254
668 | 1.247 | 1.247 | 1.247 | 1.248
669 | 1.24 | 1.24 | 1.241 | 1.241
670 | 1.234 | 1.234 | 1.234 | 1.234
671 | 1.227 | 1.227 | 1.227 | 1.228
672 | 1.22 | 1.221 | 1.221 | 1.221
673 | 1.214 | 1.215 | 1.215 | 1.215
674 | 1.208 | 1.208 | 1.208 | 1.209
675 | 1.202 | 1.202 | 1.202 | 1.202
676 | 1.196 | 1.196 | 1.196 | 1.197
677 | 1.19 | 1.19 | 1.19 | 1.191
678 | 1.184 | 1.184 | 1.184 | 1.185
679 | 1.178 | 1.179 | 1.179 | 1.179
680 | 1.173 | 1.173 | 1.173 | 1.173
681 | 1.167 | 1.167 | 1.168 | 1.168
682 | 1.162 | 1.162 | 1.162 | 1.162
683 | 1.157 | 1.157 | 1.157 | 1.157
684 | 1.151 | 1.152 | 1.152 | 1.152
685 | 1.146 | 1.146 | 1.146 | 1.147
686 | 1.141 | 1.141 | 1.141 | 1.142
687 | 1.136 | 1.136 | 1.136 | 1.136
688 | 1.13 | 1.131 | 1.131 | 1.131
689 | 1.125 | 1.125 | 1.126 | 1.126
690 | 1.12 | 1.12 | 1.12 | 1.121
691 | 1.115 | 1.115 | 1.115 | 1.115
692 | 1.11 | 1.11 | 1.11 | 1.11
693 | 1.105 | 1.105 | 1.105 | 1.105
694 | 1.1 | 1.1 | 1.1 | 1.1
695 | 1.095 | 1.095 | 1.095 | 1.095
696 | 1.09 | 1.09 | 1.09 | 1.091
697 | 1.085 | 1.086 | 1.086 | 1.086
698 | 1.081 | 1.081 | 1.081 | 1.082
699 | 1.076 | 1.077 | 1.077 | 1.077
700 | 1.072 | 1.072 | 1.072 | 1.073
701 | 1.068 | 1.068 | 1.068 | 1.068
702 | 1.063 | 1.064 | 1.064 | 1.064
703 | 1.059 | 1.059 | 1.06 | 1.06
704 | 1.055 | 1.056 | 1.055 | 1.056
705 | 1.051 | 1.051 | 1.051 | 1.052
706 | 1.047 | 1.047 | 1.047 | 1.048
707 | 1.043 | 1.043 | 1.043 | 1.044
708 | 1.039 | 1.039 | 1.039 | 1.039
709 | 1.035 | 1.035 | 1.035 | 1.036
710 | 1.031 | 1.031 | 1.031 | 1.032
711 | 1.027 | 1.027 | 1.027 | 1.028
712 | 1.023 | 1.023 | 1.023 | 1.024
713 | 1.019 | 1.02 | 1.02 | 1.02
714 | 1.016 | 1.016 | 1.016 | 1.016
715 | 1.012 | 1.012 | 1.012 | 1.013
716 | 1.008 | 1.009 | 1.009 | 1.009
717 | 1.005 | 1.005 | 1.005 | 1.005
718 | 1.001 | 1.002 | 1.001 | 1.002
719 | 0.998 | 0.998 | 0.998 | 0.998
720 | 0.994 | 0.995 | 0.995 | 0.995
721 | 0.991 | 0.991 | 0.991 | 0.992
722 | 0.988 | 0.988 | 0.988 | 0.988
723 | 0.985 | 0.985 | 0.985 | 0.985
724 | 0.981 | 0.982 | 0.982 | 0.982
725 | 0.978 | 0.979 | 0.979 | 0.979
726 | 0.975 | 0.976 | 0.976 | 0.976
727 | 0.972 | 0.973 | 0.973 | 0.973
728 | 0.969 | 0.97 | 0.97 | 0.97
729 | 0.966 | 0.967 | 0.967 | 0.967
730 | 0.964 | 0.964 | 0.964 | 0.964
731 | 0.961 | 0.961 | 0.961 | 0.961
732 | 0.958 | 0.958 | 0.958 | 0.959
733 | 0.955 | 0.955 | 0.955 | 0.955
734 | 0.952 | 0.952 | 0.952 | 0.953
735 | 0.949 | 0.949 | 0.949 | 0.95
736 | 0.946 | 0.947 | 0.946 | 0.947
737 | 0.943 | 0.944 | 0.944 | 0.944
738 | 0.941 | 0.941 | 0.941 | 0.942
739 | 0.938 | 0.939 | 0.939 | 0.939
740 | 0.936 | 0.936 | 0.936 | 0.936
741 | 0.933 | 0.934 | 0.933 | 0.934
742 | 0.931 | 0.931 | 0.931 | 0.931
743 | 0.929 | 0.929 | 0.929 | 0.929
744 | 0.926 | 0.927 | 0.927 | 0.927
745 | 0.924 | 0.924 | 0.924 | 0.925
746 | 0.922 | 0.922 | 0.922 | 0.922
747 | 0.92 | 0.92 | 0.92 | 0.92
748 | 0.917 | 0.918 | 0.918 | 0.918
749 | 0.915 | 0.916 | 0.916 | 0.916
750 | 0.913 | 0.913 | 0.913 | 0.914
751 | 0.911 | 0.911 | 0.911 | 0.912
752 | 0.909 | 0.909 | 0.909 | 0.909
753 | 0.906 | 0.907 | 0.907 | 0.907
754 | 0.904 | 0.904 | 0.904 | 0.905
755 | 0.902 | 0.902 | 0.902 | 0.903
756 | 0.9 | 0.9 | 0.9 | 0.9
757 | 0.897 | 0.898 | 0.897 | 0.898
758 | 0.895 | 0.895 | 0.895 | 0.895
759 | 0.892 | 0.893 | 0.893 | 0.893
760 | 0.89 | 0.89 | 0.89 | 0.891
761 | 0.887 | 0.887 | 0.887 | 0.888
762 | 0.884 | 0.884 | 0.884 | 0.885
763 | 0.881 | 0.881 | 0.881 | 0.881
764 | 0.877 | 0.878 | 0.878 | 0.878
765 | 0.873 | 0.874 | 0.874 | 0.874
766 | 0.87 | 0.87 | 0.87 | 0.871
767 | 0.865 | 0.866 | 0.866 | 0.866
768 | 0.861 | 0.861 | 0.862 | 0.862
769 | 0.856 | 0.857 | 0.857 | 0.857
770 | 0.851 | 0.851 | 0.851 | 0.852
771 | 0.844 | 0.845 | 0.845 | 0.846
772 | 0.838 | 0.838 | 0.838 | 0.839
773 | 0.83 | 0.831 | 0.83 | 0.831
774 | 0.821 | 0.822 | 0.822 | 0.823
775 | 0.812 | 0.812 | 0.812 | 0.813
776 | 0.801 | 0.801 | 0.801 | 0.802
777 | 0.789 | 0.79 | 0.79 | 0.791
778 | 0.777 | 0.777 | 0.777 | 0.778
779 | 0.762 | 0.763 | 0.763 | 0.764
780 | 0.747 | 0.748 | 0.748 | 0.749
781 | 0.731 | 0.732 | 0.732 | 0.733
782 | 0.714 | 0.715 | 0.715 | 0.716
783 | 0.697 | 0.697 | 0.697 | 0.699
784 | 0.677 | 0.678 | 0.678 | 0.68
785 | 0.658 | 0.659 | 0.658 | 0.66
786 | 0.637 | 0.638 | 0.638 | 0.639
787 | 0.615 | 0.616 | 0.616 | 0.618
788 | 0.594 | 0.595 | 0.595 | 0.597
789 | 0.572 | 0.573 | 0.573 | 0.574
790 | 0.549 | 0.55 | 0.549 | 0.551
791 | 0.526 | 0.527 | 0.527 | 0.529
792 | 0.503 | 0.504 | 0.504 | 0.505
793 | 0.48 | 0.482 | 0.481 | 0.483
794 | 0.457 | 0.458 | 0.458 | 0.46
795 | 0.434 | 0.435 | 0.435 | 0.436
796 | 0.413 | 0.414 | 0.414 | 0.415
797 | 0.392 | 0.393 | 0.393 | 0.394
798 | 0.372 | 0.373 | 0.372 | 0.374
799 | 0.353 | 0.354 | 0.354 | 0.355
800 | 0.335 | 0.336 | 0.335 | 0.336
801 | 0.318 | 0.319 | 0.319 | 0.32
802 | 0.302 | 0.303 | 0.303 | 0.304
803 | 0.287 | 0.287 | 0.288 | 0.288
804 | 0.274 | 0.274 | 0.274 | 0.275
805 | 0.261 | 0.262 | 0.262 | 0.263
806 | 0.249 | 0.25 | 0.25 | 0.251
807 | 0.239 | 0.24 | 0.239 | 0.24
808 | 0.229 | 0.229 | 0.229 | 0.23
809 | 0.22 | 0.22 | 0.22 | 0.221
810 | 0.211 | 0.212 | 0.212 | 0.212
811 | 0.203 | 0.204 | 0.203 | 0.204
812 | 0.196 | 0.197 | 0.196 | 0.197
813 | 0.19 | 0.19 | 0.19 | 0.19
814 | 0.183 | 0.184 | 0.184 | 0.184
815 | 0.178 | 0.178 | 0.178 | 0.179
816 | 0.173 | 0.173 | 0.173 | 0.173
817 | 0.168 | 0.168 | 0.168 | 0.169
818 | 0.164 | 0.164 | 0.164 | 0.165
819 | 0.16 | 0.16 | 0.16 | 0.161
820 | 0.157 | 0.157 | 0.157 | 0.157
821 | 0.154 | 0.154 | 0.154 | 0.154
822 | 0.151 | 0.151 | 0.151 | 0.152
823 | 0.149 | 0.149 | 0.149 | 0.149
824 | 0.146 | 0.147 | 0.147 | 0.147
825 | 0.145 | 0.145 | 0.145 | 0.145
826 | 0.143 | 0.143 | 0.143 | 0.144
827 | 0.142 | 0.142 | 0.142 | 0.142
828 | 0.14 | 0.141 | 0.14 | 0.141
829 | 0.139 | 0.139 | 0.139 | 0.14
830 | 0.138 | 0.139 | 0.138 | 0.139
831 | 0.138 | 0.138 | 0.138 | 0.138
832 | 0.137 | 0.137 | 0.137 | 0.137
833 | 0.136 | 0.136 | 0.136 | 0.137
834 | 0.136 | 0.136 | 0.136 | 0.136
835 | 0.135 | 0.136 | 0.136 | 0.136
836 | 0.135 | 0.135 | 0.136 | 0.136
837 | 0.135 | 0.135 | 0.135 | 0.136
838 | 0.135 | 0.135 | 0.135 | 0.136
839 | 0.135 | 0.135 | 0.135 | 0.136
840 | 0.135 | 0.135 | 0.136 | 0.136
841 | 0.135 | 0.136 | 0.136 | 0.136
842 | 0.135 | 0.136 | 0.136 | 0.136
843 | 0.136 | 0.136 | 0.136 | 0.136
844 | 0.136 | 0.137 | 0.137 | 0.137
845 | 0.137 | 0.137 | 0.137 | 0.137
846 | 0.137 | 0.137 | 0.137 | 0.138
847 | 0.137 | 0.137 | 0.138 | 0.138
848 | 0.138 | 0.138 | 0.138 | 0.138
849 | 0.139 | 0.139 | 0.139 | 0.139
850 | 0.14 | 0.14 | 0.14 | 0.14
851 | 0.14 | 0.14 | 0.14 | 0.14
852 | 0.141 | 0.141 | 0.141 | 0.141
853 | 0.141 | 0.142 | 0.142 | 0.142
854 | 0.142 | 0.142 | 0.143 | 0.143
855 | 0.143 | 0.143 | 0.143 | 0.143
856 | 0.143 | 0.144 | 0.144 | 0.144
857 | 0.144 | 0.144 | 0.145 | 0.145
858 | 0.145 | 0.145 | 0.146 | 0.146
859 | 0.146 | 0.146 | 0.146 | 0.146
860 | 0.147 | 0.147 | 0.147 | 0.148
861 | 0.148 | 0.148 | 0.149 | 0.149
862 | 0.149 | 0.149 | 0.149 | 0.15
863 | 0.15 | 0.15 | 0.15 | 0.151
864 | 0.151 | 0.151 | 0.151 | 0.151
865 | 0.152 | 0.152 | 0.152 | 0.153
866 | 0.153 | 0.153 | 0.154 | 0.154
867 | 0.154 | 0.154 | 0.154 | 0.155
868 | 0.155 | 0.156 | 0.155 | 0.156
869 | 0.156 | 0.156 | 0.156 | 0.156
870 | 0.156 | 0.157 | 0.157 | 0.157
871 | 0.158 | 0.158 | 0.158 | 0.158
872 | 0.158 | 0.158 | 0.16 | 0.159
873 | 0.16 | 0.16 | 0.16 | 0.161
874 | 0.161 | 0.161 | 0.162 | 0.162
875 | 0.161 | 0.162 | 0.162 | 0.163
876 | 0.163 | 0.164 | 0.164 | 0.164
877 | 0.165 | 0.165 | 0.164 | 0.165
878 | 0.165 | 0.166 | 0.166 | 0.166
879 | 0.167 | 0.167 | 0.167 | 0.167
880 | 0.167 | 0.168 | 0.168 | 0.169
881 | 0.17 | 0.169 | 0.169 | 0.17
882 | 0.171 | 0.17 | 0.17 | 0.171
883 | 0.171 | 0.172 | 0.171 | 0.172
884 | 0.172 | 0.173 | 0.173 | 0.173
885 | 0.172 | 0.173 | 0.174 | 0.173
886 | 0.175 | 0.174 | 0.175 | 0.175
887 | 0.176 | 0.176 | 0.176 | 0.176
888 | 0.178 | 0.178 | 0.179 | 0.179
889 | 0.178 | 0.179 | 0.179 | 0.179
890 | 0.181 | 0.18 | 0.18 | 0.18
891 | 0.182 | 0.181 | 0.182 | 0.183
892 | 0.182 | 0.182 | 0.184 | 0.183
893 | 0.183 | 0.185 | 0.185 | 0.183
894 | 0.186 | 0.186 | 0.184 | 0.186
895 | 0.187 | 0.186 | 0.187 | 0.187
896 | 0.189 | 0.19 | 0.189 | 0.19
897 | 0.191 | 0.191 | 0.191 | 0.192
898 | 0.192 | 0.194 | 0.192 | 0.194
899 | 0.193 | 0.194 | 0.195 | 0.193
900 | 0.195 | 0.195 | 0.195 | 0.196